## data
Materials
| LECTURE |  | MECH2100 Lecture Number
| MOTTCHAPTER |  | Chapter in the textbook
| Table | 1 | Rules of Thumb
| HEADINGS |  |  | VALUE | UNITS
UNITS
REFERENCE
| Table | 2 | Lecture numbers
| Table | 3 | Material Properties
| HEADINGS |  |  | Density | Thermal Cond | Spec heat | Emb Energy | Emb CO2e
| UNITS |  |  | kg/m3 | W/m-K | J/kg-K | MJ/kg | kgCO2e/kg
MARKS
REFERENCE
| STEEL |  | Carbon steel | 7850 | 46 | 510 | 17.4 | 1.4
| ALUM |  | Aluminium alloys | 2700
| Table | 4 | Modulus of Elasticity
| HEADINGS |  |  | E1 | E2
| UNITS |  |  | Gpa | Gpa
MARKS
| REFERENCE |  |  | Ashby | Ashby |  | Ashby, M A (2010). Materials Selection in Mechanical Design UQ Engineering Library
| CASTIRON |  | Cast irons | 165 | 180
| HCSTEEL |  | High carbon steels | 200 | 215
| MCSTEEL |  | Medium carbon steels | 200 | 216
| LCSTEEL |  | Low carbon steels | 200 | 215
| LASTEEL |  | Low alloy steels | 201 | 217
| SS |  | Stainless steels | 189 | 210
| ALALLOYS |  | Aluminum alloys | 68 | 82
| CUALLOYS |  | Copper alloys | 112 | 148
| PBALLOYS |  | Lead alloys | 12.5 | 15
| MGALLOYS |  | Magnesium alloys | 42 | 47
| NIALLOYS |  | Nickel alloys | 190 | 220
| TIALLOYS |  | Titanium alloys | 90 | 120
| ZNALLOYS |  | Zinc alloys | 68 | 95
| BORGLASS |  | Borosilicate glass | 61 | 64
| GLASSCERAM |  | Glass ceramic | 64 | 110
| SILICAGLASS |  | Silica glass | 68 | 74
| SODAGLASS |  | Soda-lime glass | 68 | 72
| BRICK |  | Brick | 15 | 25
| CONCRETE |  | Concrete, typical | 25 | 38
| STONE |  | Stone | 20 | 60
| WC |  | Tungsten carbide | 600 | 720
| CFRP |  | CFRP | 69 | 150
| GFRP |  | GFRP | 15 | 28
| Table | 5 | Composite Properties
| HEADINGS |  |  | UTS | E | gamma
| UNITS |  |  | MPa | GPa | kN/m3
MARKS
REFERENCE
| * |  | MATRIX
| POLYESTER |  | Polyester | 69 | 2.76 | 12.7
| EPOXY |  | Epoxy | 124 | 3.86 | 12.7
| ALUMINIUM |  | Aluminium | 310 | 69 | 27.1
| TITAN |  | Titanium | 1170 | 114 | 43.4
| * |  | REINFORCEMENTS
| SGLASS |  | S-glass | 4140 | 86.2 | 24.4
| CARBONPAN |  | Carbon-PAN | 3240 | 231 | 17.4
| CARBONHS |  | Carbon-PAN(high-strength) | 5650 | 276 | 17.7
| CARBONHM |  | Carbon (high modulus) | 2200 | 690 | 21.2
| ARAMID |  | Aramid | 3450 | 131 | 14.1

## steel
NOFTABLES |  |  | 2
Table | 1 | Design Properties of Carbon and Alloy Steels (Mott A3)
HEADINGS |  |  | SUMPA | SYMPA | DUCTIL | BRINELL
UNITS |  |  | MPA | MPA | % | HB
MARKS
REFERENCE |  |  | Mott-A3 | Mott-A3 | Mott-A3 | Mott-A3
1020 HOT-ROLLED |  | 1020 HOT-ROLLED | 379 | 207 | 25 | 111
1020 COLD-DRAWN |  | 1020 COLD-DRAWN | 420 | 352 | 15 | 122
1020 ANNEALED |  | 1020 ANNEALED | 414 | 296 | 38 | 121
1040 HOT-ROLLED |  | 1040 HOT-ROLLED | 496 | 290 | 18 | 144
1040 COLD-DRAWN |  | 1040 COLD-DRAWN | 552 | 490 | 12 | 160
1040 OQT 1300 |  | 1040 OQT 1300 | 607 | 421 | 33 | 183
1040 OQT 400 |  | 1040 OQT 400 | 779 | 600 | 19 | 262
1050 HOT-ROLLED |  | 1050 HOT-ROLLED | 620 | 338 | 15 | 180
1050 COLD-DRAWN |  | 1050 COLD-DRAWN | 690 | 579 | 10 | 200
1050 OQT 1300 |  | 1050 OQT 1300 | 662 | 421 | 30 | 192
1050 OQT 400 |  | 1050 OQT 400 | 986 | 758 | 10 | 321
1117 HOT-ROLLED |  | 1117 HOT-ROLLED | 448 | 276 | 33 | 124
1117 COLD-DRAWN |  | 1117 COLD-DRAWN | 552 | 448 | 20 | 138
1117 WQT 350 |  | 1117 WQT 350 | 614 | 345 | 22 | 178
1137 HOT-ROLLED |  | 1137 HOT-ROLLED | 607 | 331 | 15 | 176
1137 COLD-DRAWN |  | 1137 COLD-DRAWN | 676 | 565 | 10 | 196
1137 OQT 1300 |  | 1137 OQT 1300 | 600 | 414 | 28 | 174
1137 OQT 400 |  | 1137 OQT 400 | 1083 | 938 | 5 | 352
1144 HOT-ROLLED |  | 1144 HOT-ROLLED | 648 | 352 | 15 | 188
1144 COLD-DRAWN |  | 1144 COLD-DRAWN | 690 | 621 | 10 | 200
1144 OQT 1300 |  | 1144 OQT 1300 | 662 | 469 | 25 | 200
1144 OQT 400 |  | 1144 OQT 400 | 876 | 627 | 16 | 277
1213 HOT-ROLLED |  | 1213 HOT-ROLLED | 379 | 228 | 25 | 110
1213 COLD-DRAWN |  | 1213 COLD-DRAWN | 517 | 340 | 10 | 150
12L13 HOT-ROLLED |  | 12L13 HOT-ROLLED | 393 | 234 | 22 | 114
12L13 COLD-DRAWN |  | 12L13 COLD-DRAWN | 483 | 414 | 10 | 140
1340 ANNEALED |  | 1340 ANNEALED | 703 | 434 | 26 | 207
1340 OQT 1300 |  | 1340 OQT 1300 | 690 | 517 | 25 | 235
1340 OQT 1000 |  | 1340 OQT 1000 | 993 | 910 | 17 | 363
1340 OQT 700 |  | 1340 OQT 700 | 1520 | 1360 | 10 | 444
1340 OQT 400 |  | 1340 OQT 400 | 1960 | 1610 | 8 | 578
3140 ANNEALED |  | 3140 ANNEALED | 655 | 462 | 25 | 187
3140 OQT 1300 |  | 3140 OQT 1300 | 792 | 648 | 23 | 233
3140 OQT 1000 |  | 3140 OQT 1000 | 1050 | 920 | 17 | 311
3140 OQT 700 |  | 3140 OQT 700 | 1520 | 1380 | 13 | 461
3140 OQT 400 |  | 3140 OQT 400 | 1930 | 1710 | 11 | 555
4130 ANNEALED |  | 4130 ANNEALED | 558 | 359 | 28 | 156
4130 WQT 1300 |  | 4130 WQT 1300 | 676 | 614 | 28 | 202
4130 WQT 1000 |  | 4130 WQT 1000 | 986 | 910 | 16 | 302
4130 WQT 700 |  | 4130 WQT 700 | 1430 | 1240 | 13 | 415
4130 WQT 400 |  | 4130 WQT 400 | 1610 | 1360 | 12 | 461
4140 ANNEALED |  | 4140 ANNEALED | 655 | 372 | 26 | 197
4140 OQT 1300 |  | 4140 OQT 1300 | 807 | 690 | 23 | 235
4140 OQT 1000 |  | 4140 OQT 1000 | 1160 | 1050 | 17 | 341
4140 OQT 700 |  | 4140 OQT 700 | 1590 | 1460 | 13 | 461
4140 OQT 400 |  | 4140 OQT 400 | 2000 | 1730 | 11 | 578
4150 ANNEALED |  | 4150 ANNEALED | 731 | 379 | 20 | 197
4150 OQT 1300 |  | 4150 OQT 1300 | 880 | 800 | 20 | 262
4150 OQT 1000 |  | 4150 OQT 1000 | 1360 | 1250 | 11 | 401
4150 OQT 700 |  | 4150 OQT 700 | 1700 | 1580 | 10 | 495
4150 OQT 400 |  | 4150 OQT 400 | 2070 | 1710 | 10 | 578
4340 ANNEALED |  | 4340 ANNEALED | 745 | 469 | 22 | 217
4340 OQT 1300 |  | 4340 OQT 1300 | 965 | 827 | 23 | 280
4340 OQT 1000 |  | 4340 OQT 1000 | 1180 | 1090 | 16 | 363
4340 OQT 700 |  | 4340 OQT 700 | 1590 | 1420 | 12 | 461
4340 OQT 400 |  | 4340 OQT 400 | 1950 | 1570 | 11 | 555
5140 ANNEALED |  | 5140 ANNEALED | 572 | 290 | 29 | 167
5140 OQT 1300 |  | 5140 OQT 1300 | 717 | 572 | 27 | 207
5140 OQT 1000 |  | 5140 OQT 1000 | 1000 | 896 | 18 | 302
5140 OQT 700 |  | 5140 OQT 700 | 1520 | 1380 | 11 | 429
5140 OQT 400 |  | 5140 OQT 400 | 1900 | 1560 | 7 | 534
5150 ANNEALED |  | 5150 ANNEALED | 676 | 359 | 22 | 197
5150 OQT 1300 |  | 5150 OQT 1300 | 800 | 700 | 22 | 241
5150 OQT 1000 |  | 5150 OQT 1000 | 1100 | 1030 | 15 | 321
5150 OQT 700 |  | 5150 OQT 700 | 1650 | 1520 | 10 | 461
5150 OQT 400 |  | 5150 OQT 400 | 2150 | 1720 | 8 | 601
5160 ANNEALED |  | 5160 ANNEALED | 724 | 276 | 17 | 197
5160 OQT 1300 |  | 5160 OQT 1300 | 793 | 690 | 23 | 229
5160 OQT 1000 |  | 5160 OQT 1000 | 1170 | 1040 | 14 | 341
5160 OQT 700 |  | 5160 OQT 700 | 1810 | 1630 | 9 | 514
5160 OQT 400 |  | 5160 OQT 400 | 2220 | 1790 | 4 | 627
6150 ANNEALED |  | 6150 ANNEALED | 662 | 407 | 23 | 197
6150 OQT 1300 |  | 6150 OQT 1300 | 814 | 738 | 21 | 241
6150 OQT 1000 |  | 6150 OQT 1000 | 1260 | 1190 | 12 | 375
6150 OQT 700 |  | 6150 OQT 700 | 1700 | 1540 | 10 | 495
6150 OQT 400 |  | 6150 OQT 400 | 2170 | 1860 | 7 | 601
8650 ANNEALED |  | 8650 ANNEALED | 717 | 386 | 22 | 212
8650 OQT 1300 |  | 8650 OQT 1300 | 841 | 779 | 21 | 255
8650 OQT 1000 |  | 8650 OQT 1000 | 1210 | 1070 | 14 | 363
8650 OQT 700 |  | 8650 OQT 700 | 1650 | 1530 | 12 | 495
8650 OQT 400 |  | 8650 OQT 400 | 1940 | 1720 | 11 | 555
8740 ANNEALED |  | 8740 ANNEALED | 690 | 414 | 22 | 201
8740 OQT 1300 |  | 8740 OQT 1300 | 820 | 690 | 25 | 241
8740 OQT 1000 |  | 8740 OQT 1000 | 1210 | 1150 | 15 | 363
8740 OQT 700 |  | 8740 OQT 700 | 1570 | 1460 | 12 | 461
8740 OQT 400 |  | 8740 OQT 400 | 2000 | 1650 | 10 | 578
9255 ANNEALED |  | 9255 ANNEALED | 780 | 490 | 22 | 229
9255 OQT 1300 |  | 9255 OQT 1300 | 896 | 703 | 21 | 262
9255 OQT 1000 |  | 9255 OQT 1000 | 1250 | 1100 | 14 | 352
9255 OQT 700 |  | 9255 OQT 700 | 1790 | 1650 | 5 | 534
9255 OQT 400 |  | 9255 OQT 400 | 2140 | 1980 | 2 | 601
SAE 1018 |  | Carbon steel | 441 | 372
SAE 1035 |  | Carbon steel | 496 | 272
SAE 1045 |  | Carbon steel | 627 | 531
SAE 1095 |  | Carbon steel | 965 | 571
Table | 2 | Selection of Materials used for Keys (Mott Table 11-4)
HEADINGS |  |  | SUMPA | SYMPA | DUCTIL | BRINELL
UNITS |  |  | MPA | MPA | % | HB
MARKS
REFERENCE
SAE 1018 |  | Carbon steel | 441 | 372
SAE 1035 |  | Carbon steel | 496 | 272
SAE 1045 |  | Carbon steel | 627 | 531
SAE 1095 |  | Carbon steel | 965 | 571

## alum
NOFTABLES |  |  | 1
Table | 1 | Typical properties of aluminium
HEADINGS |  |  | SUMPA | SYMPA | DUCTIL | SSY | SE
UNITS |  |  | MPA | MPA | % | MPA | MPA
MARKS |  |  | Tensile strength | Yield strength | Ductility | Shear strength | Endurance Strength
REFERENCE |  |  | Mott-A9 | Mott-A9 | Mott-A9 | Mott-A9
1060-O |  | 1060-O | 69 | 28 | 43 | 48 | 21
1060-H14 |  | 1060-H14 | 97 | 90 | 12 | 62 | 34
1060-H18 |  | 1060-H18 | 131 | 124 | 6 | 121 | 41
1350-O |  | 1350-O | 83 | 28 | 28 | 55
1350-H14 |  | 1350-H14 | 110 | 97 |  | 69
1350-H19 |  | 1350-H19 | 186 | 165 |  | 103 | 48
2014-O |  | 2014-O | 186 | 97 | 18 | 124 | 90
2014-T4 |  | 2014-T4 | 427 | 290 | 20 | 262 | 138
2014-T6 |  | 2014-T6 | 483 | 414 | 13 | 290 | 124
2024-O |  | 2024-O | 186 | 76 | 22 | 124 | 90
2024-T4 |  | 2024-T4 | 469 | 324 | 19 | 283 | 138
2024-T361 |  | 2024-T361 | 496 | 393 | 13 | 290 | 124
2219-O |  | 2219-O | 172 | 76 | 18
2219-T62 |  | 2219-T62 | 414 | 290 | 10 |  | 103
2219-T87 |  | 2219-T87 | 476 | 393 | 10 |  | 103
3003-O |  | 3003-O | 110 | 41 | 40 | 121 | 48
3003-H14 |  | 3003-H14 | 152 | 145 | 16 | 97 | 62
3003-H18 |  | 3003-H18 | 200 | 186 | 10 | 110 | 69
5052-O |  | 5052-O | 193 | 90 | 30 | 124 | 110
5052-H34 |  | 5052-H34 | 262 | 214 | 14 | 145 | 124
5052-H38 |  | 5052-H38 | 290 | 255 | 8 | 165 | 138
6061-O |  | 6061-O | 124 | 55 | 30 | 83 | 62
6061-T4 |  | 6061-T4 | 241 | 145 | 25 | 165 | 97
6061-T6 |  | 6061-T6 | 310 | 276 | 17 | 207 | 97
6063-O |  | 6063-O | 90 | 48 |  | 69 | 55
6063-T4 |  | 6063-T4 | 172 | 90 | 22
6063-T6 |  | 6063-T6 | 241 | 214 | 12 | 152 | 69
7178-O |  | 7178-O | 228 | 103 | 16
7178-T6 |  | 7178-T6 | 607 | 538 | 11
7075-O |  | 7075-O | 228 | 103 | 16 | 152
7075-T6 |  | 7075-T6 | 572 | 503 | 11 | 331 | 159
204.0-14 |  | 204.0-14 | 331 | 200 | 8
206.0-T6 |  | 206.0-T6 | 445 | 405 | 6
356.0-T6 |  | 356.0-T6 | 283 | 207 | 10

## titanium
NOFTABLES |  |  | 1
Table | 1 | Typical properties of titanium alloys
HEADINGS |  |  | SUMPA | SYMPA | PERCENT | RHO | YOUNG
UNITS |  |  | MPA | MPA | % | kg/m3 | GPA
MARKS |  |  | Tensile strength | Yield strength | Percent elongation | Density | Modulus of elasticity
REFERENCE |  |  | Mott-A11-2 | Mott-A11-2 | Mott-A11-2 | Mott-A11-2 | Mott-A11-2
Pure |  | Commercially Pure alpha titanium
Ti-35A |  | Ti-35A Wrought | 241 | 172 | 24 | 4515 | 103
Ti-50A |  | Ti-50A Wrought | 345 | 276 | 20 | 4515 | 103
Ti-65 |  | Ti-65 Wrought | 448 | 379 | 18 | 4515 | 103
Alpha |  | Alpha alloy
Ti-0.2Pd |  | Ti-0.2Pd Wrought | 345 | 276 | 20 | 4515 | 103
Beta |  | Beta alloy
Ti-3Al-13V-11Cr |  | Ti-3Al-13V-11Cr Air cooled from 1400°F | 931 | 896 | 16 | 4875 | 101
Ti-3Al-13V-11Cr aged |  | Ti-3Al-13V-11Cr Air cooled from 1400°F and aged | 1280 | 1210 | 6 | 4875 | 110
Alpha–beta |  | Alpha–beta alloy
Ti-6Al-4V annealed |  | Ti-6Al-4V annealed | 896 | 827 | 10 | 4432 | 114
Ti-6Al-4V |  | Ti-6Al-4V | 1100 | 1030 | 7 | 4432 | 114

## nickel
NOFTABLES |  |  | 1
Table | 1 | Typical properties of nickel-based alloys
HEADINGS |  |  | SUMPA | SYMPA | PERCENT | RHO | YOUNG
UNITS |  |  | MPA | MPA | % | kg/m3 | GPA
MARKS |  |  | Tensile strength | Yield strength | Percent elongation | Density | Modulus of elasticity
REFERENCE |  |  | Mott-A11-1 | Mott-A11-1 | Mott-A11-1 | Mott-A11-1 | Mott-A11-1
N06600 |  | N06600 Annealed | 640 | 255 | 45 | 8420 | 207
N06110 |  | N06110 40% cold worked | 1205 | 1034 | 18 | 8330 | 207
N04400 |  | N04400 Annealed | 550 | 207 | 50 | 8800 | 181
N04400 |  | N04400 cold drawn | 690 | 517 | 30 | 8800 | 181

## bolts
Table | 1 | Metric grades of bolt steels (Mott Table 19-3)
HEADINGS |  |  | Dmin | Dmax | SUMPA | SYMPA | PROOF
UNITS |  |  | mm | mm | MPa | MPa | MPa
MARKS
REFERENCE |  |  | Mott 19-3 | Mott 19-3 | Mott 19-3 | Mott 19-3 | Mott 19-3
GRADE 4.6 |  |  | 5 | 36 | 400 | 240 | 225
GRADE 4.8 |  |  | 1.6 | 16 | 420 | 340 | 310
GRADE 5.9 |  |  | 5 | 24 | 520 | 415 | 380
GRADE 8.8 |  |  | 17 | 36 | 830 | 660 | 600
GRADE 9.8 |  |  | 1.6 | 16 | 900 | 720 | 650
GRADE 10.9 |  |  | 6 | 36 | 1040 | 940 | 830
GRADE 12.9 |  |  | 1.6 | 36 | 1220 | 1100 | 970